## Sheet1
| Surf | Cruiser | Cruiser | Cruiser | Cruiser | Cruiser | Cruiser | Cruiser | Limits (NZ) | Limits (Castrol)
Craig Vincent
Sample Status | Abnormal | Normal | Normal | Normal | Normal | Normal | Normal | Normal
Lab Number
Sample Number
Date Sampled | 2003-08-13 | 2007-02-04 | 2007-05-11 | 2007-07-14 | 2007-10-14 | 13/13/07 | 2008-01-19 | 2008-05-04
Date Received | 2003-08-14 | 2007-05-11 | 2007-05-12 | 2007-07-18 | 2007-10-22 | 2007-12-31 | 2008-01-23 | 2008-05-08
Date Reported | 2003-08-15 | 2007-05-12 | 2007-05-13 | 2007-07-19 | 2007-10-25 | 2007-12-31 | 2008-01-24 | 2008-05-09
Machine | 200000 | 220000 | 225000 | 230000 | 235000 | 240000 | 246500 | 250080
Oil Age | 10000 | 5000 | 5000 | 10000 | 15000 | 5000 | 11500 | 15000
Oil | Shell | VALVOLINE | PENRITE | PENRITE | PENRITE | Toyota | Toyota | Toyota
Oil Make | Ultra | SUPER DIESEL | HPR 15 | HPR 15 | HPR 15
Oil Type | 5W40 | 15W/40 | 15W50 | 15W50 | 15W50 | 15W/40 | 15W/40 | 15W/40
Oil Grade |  | 1 |  | 0 | 0 |  | 0 | 0
Oil Added |  | 0 |  | 0 | 0 |  | 0 | 0
Filter Type | Ryco | Valvoline | Nippon Max | Nippon Max | Nippon Max | Toyota | Toyota | Toyota
Filter Age | 5000 | 5000 | 5000 | 5000 | 5000 | 5000 | 5000 | 5000
Metals / Additives
Aluminium (Al) | 6 | 1 | 1 | 2 | <1 | <1 | 2 | 2 | 1-10ppm is normal.
Copper (Cu) | 56 | <1 | <1 | <1 | <1 | <1 | <1 | <1 | 3-15 is normal
Chromium (Cr) | 3 | <1 | <1 | <1 | <1 | <1 | <1 | <1
Iron (Fe) | 49 | 11 | 5 | 14 | 19 | 8 | 22 | 26 | 10-40 is normal
Lead (Pb) | 15 | 6 | 6 | 5 | <1 | 3 | 7 | 5 | 1-15ppm
Tin (Sn) | [8 empty] | 1-15ppm | bar: 2003-08-15 to 2008-05-09
Magnesium (Mg) | 786 | 12 | 37 | 44 | 6 | 15 | 22 | 16 | low or no Mg is preffered in jap oil
Molybdenum (Mo) | 1 | 2 | 3 | 3 | <1 | 3 | 2 | 32
Boron (B) | 1 | 3 | 95 | 93 | 12 | 57 | 49 | 44
Sodium (Na) | 10 | <1 | <1 | <1 | 2 | 2 | <1 | <1
Potassium (K) | 2 | <1 | <1 | <1 | <1 | <1 | <1 | <1
Calcium (Ca) | 1678 | 3213 | 295 | 2930 | 56 | 3487 | 3330 | 3547 | Ca 3000+ would be better
Zinc (Zn) | 1164 | 1238 | 1150 | 1103 | 86 | 1275 | 1288 | 1452 | 1000-1500ppm
Phosphorous (P) | 1050 | 1030 | 948 | 808 | 256 | 916 | 941 | 1151 | 1000-1500ppm
Silicon (Si) | 10 | 3 | 4 | 5 | 1 | 7 | 15 | 17
FTIR Analysis
Soot | 56 | 46 | 38 | 59 | 88 | 39 | 85 | 76 | <2.5%
Glycol |  |  |  | <1 | <1 | <1 | <1 | 9
Oxidation | 43 | 5 | 2 | 2 | 4 | 2 | 2 | <1
Nitration | 14 | 3 | 2 | 2 | 4 | 3 | 4 | 8
Water | <0.1 | <0.1 | <0.1 | <0.1 | <0.1 | <0.1 | <0.1 | <0.1
Physical Tests
Viscosity @40 | 2007-07-19: 13.2; 2007-10-25: 13.6
Viscosity @100 | 18 | 14.1 | 17.2 | 17.5 | 17.4 | 18 | 22 | 17 | 40 is 12.5-<16.3 ;50 is 16.3-<21.9
TBN | 9 |  |  | 10.9 | 9 | 10.1 | 10.4 | 9.7 | >6
PQ Index | 10 | 11 | 17 | 16 | 15 | 11 | 19 | 20
Fuel | bar: 2003-08-15 to 2008-05-09